## WavelengthScan
SQIB 1% in PMMA | Pump wavelength | 653 nm
[8 empty] | pos check | typical would be ~-2,2 mOD | orange means nearby variation
Date | Probe wavelength / nm | Correction Factor / (W/m^2)^-1 | Pump power density / (W/m^2) | Fit avg width / px | raw_dOD / mOD | cor_dOD / (mOD*m^2/W) | rel_dOd / 1
2023.10.30 | 310 | 0.0002673531 | 17989.19 | 3 | 0 | 0 | 0
2023.10.31 | 330 | 0.000258776 | 17349.16 | 3 | 0 | 0 | 0
2023.10.30 | 350 | 0.0002560046 | 17918.17 | 3 | 0 | 0 | 0
2023.10.31 | 360 | 0.000246602 | 17865.57 | 3 | 0.045 | 1.109709e-05 | 0.03102702 | -2.2 | (same spot as 370), some clipping
2023.10.31 | 370 | 0.0002414311 | 18164.98 | 3 | 0.095 | 2.293596e-05 | 0.06412802 | -2.2
2023.10.31 | 380 | 0.0002486771 | 18106.23 | 3 | 0.15 | 3.730157e-05 | 0.1042937 | -2.2 | one measurement taken before at this spot (390)
2023.11.23 | 390 | 0.0002342593 | 18645.07 | 3 | 0.148 | 3.467038e-05 | 0.09693701 | -2.6 | variations nearby, mean ~2,6-2,7 but also 2,2
2023.11.23 | 400 | 0.0002244307 | 18643.92 | 3 | 0.151 | 3.388904e-05 | 0.09475241 | -2.3
2023.11.21_1 | 410 | 0.0002443189 | 19680.79 | 3 | 0.252 | 6.156836e-05 | 0.1721427 | -2.1 | nearby high int spot
2023.11.21_2 | 410 | 0.0002498439 | 19180.48 | 3 | 0.246 | 6.14616e-05 | 0.1718442 | -2.2
2023.11.21 | 420 | 0.000249113 | 19303.54 | 3 | 0.537 | 0.0001337737 | 0.3740258 | -2.9 | spot nearby
2023.11.21 | 430 | 0.0002470879 | 19692.37 | 3 | 1.008 | 0.0002490646 | 0.6963747 | -2.7 | spot close by
2023.11.24 | 440 | 0.000227085 | 18900.65 | 3 | 1.575 | 0.0003576589 | 1 | -2.1
2023.11.23 | 450 | 0.0002210718 | 18813.16 | 3 | 0.831 | 0.0001837107 | 0.5136477 | -2.2
2023.12.22 | 680.5 | 0.0002194238 | 19128.52 | 3 | -0.881 | -0.0001933124 | -0.5404937 | ? | no data
only using the first measurement of the spot for right now, still no model for sample deactivation

## 2024WavelengthScan
Pump wavelength | SQIB 1% in PMMA | 653 nm
[8 empty] | showImageFull("image_0245",[], [], [],"image_0244", [12.12, 1.2998]) | position_rel (12.12;1.2998) in µm |  |  | pos check
Probe wavelength / nm | Date | Correction Factor / (W/m^2)^-1 | Pump power density / (W/m^2) | Fit avg width / px | raw_dOD / mOD | cor_dOD / (mOD*m^2/W) | rel_dOd / 1 |  |  | hypothetical correction | dRelPumpPower
680 | 2024.01.16 | 0.001117284 | 1545 | 3 | -1.285 | -0.00143571 | -1 | -1.25 | x-800;y-600 | -0.001661702 | 0.04081633
520 | 2024.01.16 | 0.001097065 | 1538 | 3 | 0.181 | 0.0001985688 | 0.138307 | -1.2 | x-400;y-600 | 0.0002206319 | 0.04081633
502 | 2024.01.16 | 0.001064172 | 1540 | 3 | 0.956 | 0.001017349 | 0.7086029 | -1.21 | x-550;y-600 | 0.001139807 | 0.04081633
468 | 2024.01.16 | 0.00103079 | 1546 | 3 | 0.324 | 0.000333976 | 0.2326207 | -1.24 | x+250;y-600 | 0.0003834539 | 0.02040816
440 | 2024.01.16 | 0.00111004 | 1502 | 3 | 0.847 | 0.0009402036 | 0.65487 | -1.17 | x+550;y-600 | 0.001018554 | 0.02040816
420 | 2024.01.17 | 0.001092825 | 1570 | 3 | 0.413 | 0.0004513368 | 0.3143648 | -1.15 | x+750;y-600 | 0.0004805901 | 0.04081633
400 | 2024.01.17 | 0.001067987 | 1621 | 3 | 0.179 | 0.0001911697 | 0.1331534 | -1.08 | x+950;y-600 | 0.0001911697 | 0.04081633
380 | 2024.01.17 | 0.0008637634 | 2470 | 3 | 0.071 | 6.13272e-05 | 0.04271558 | -1.28 | x+1350;y-600 | 7.268409e-05 | 0.03921569 | removed 6720 because exceptionally noisy | something weird with power density between these two
380 | 2024.01.17 | 0.0008335291 | 2075 | 3 | 0.069 | 5.751351e-05 | 0.04005927 | -1.28 | x+1350;y-600 | 6.816415e-05 | 0.03921569
370 | 2024.01.17 | 0.0005522392 | 3064 | 3 | 0.087 | 4.804481e-05 | 0.03346414 | -1.43 | x-1300;y-400 | 6.361489e-05 | 0.03191489
390 | 2024.01.18 | 0.0009190785 | 1766 | 3 | 0.116 | 0.0001066131 | 0.07425808 | -1.38 | x-700;y-400 | 0.0001362279 | 0.03636364
430 | 2024.01.18 | 0.001105129 | 1522 | 3 | 0.744 | 0.0008222157 | 0.5726891 | -1.34 | x-1100;y-400 | 0.001020157 | 0.122449
450 | 2024.01.18 | 0.00105909 | 1741 | 3 | 0.595 | 0.0006301584 | 0.4389174 | -1.36 | x-900;y-400 | 0.0007935327 | 0.03636364
360 | 2024.01.18 | 0.0002621985 | 6431 | 3 | 0.107 | 2.805524e-05 | 0.01954102 | -1.31 | x-200;y-400 | 3.402997e-05 | 0.04901961
350 | 2024.01.18 | 0.0003103715 | 6534 | 3 | 0.089 | 2.762307e-05 | 0.01924 | -1.11 | x+000;y-400 | 2.839037e-05 | 0.04901961
460 | 2024.01.18 | 0.001135208 | 1538 | 3 | 0.303 | 0.000343968 | 0.2395804 | -1.19 | x+200;y-400 | 0.0003790018 | 0.04081633
410 | 2024.01.19 | 0.001156406 | 1480 | 3 | 0.316 | 0.0003654244 | 0.2545251 | -1.16 | x+400;y-400 | 0.0003924928 | 0.04081633
493 | 2024.01.19 | 0.001080867 | 1531 | 3 | 0.612 | 0.0006614909 | 0.4607412 | -1.11 | x+600;y-400 | 0.0006798656 | 0.04
310 | 2023.10.30 |  |  |  | 0 | 0 | 0 |  |  | 0 | 0.01333333
330 | 2023.10.31 |  |  |  | 0 | 0 | 0 |  |  | 0 | 0.01333333

## 2024WavelengthScanParameters
Pump wavelength | SQIB 1% in PMMA | 653 nm
[9 empty] | dt / fs |  |  | correction done |  |  |  | dRelPumpPower | pos check
Probe wavelength / nm | Date | Correction Factor / (W/m^2)^-1 | Pump power density / (W/m^2) | Fit avg width / px | A1 | tau1 | A2 | tau2 | 100 | 5000 | 100000 | 100 | 5000 | 100000 |  | 0.04081633
680 | 2024.01.16 | 0.001117284 | 1545 | 3 | -1.229266 | 241290 | 0 | 1 | -1.228757 | -1.204055 | -0.8121892 | -0.00137287 | -0.001345272 | -0.0009074463 |  | 0.04081633
520 | 2024.01.16 | 0.001097065 | 1538 | 3 | 0.172331 | 17401 | 0 | 1 | 0.1713435 | 0.1292925 | 0.0005502518 | 0.0001879749 | 0.0001418422 | 6.036619e-07 |  | 0.04081633
502 | 2024.01.16 | 0.001064172 | 1540 | 3 | 0.2877821 | 2599 | 0.9265259 | 46530682023056 | 1.203446 | 0.968556 | 0.9265259 | 0.001280673 | 0.00103071 | 0.0009859831 |  | 0.02040816
468 | 2024.01.16 | 0.00103079 | 1546 | 3 | 0.1258197 | 7652 | 0.2552735 | 99991243 | 0.3794594 | 0.3207199 | 0.2550186 | 0.0003911429 | 0.0003305948 | 0.0002628706 |  | 0.02040816
440 | 2024.01.16 | 0.00111004 | 1502 | 3 | 0.2563301 | 12003 | 0.6630191 | 7462050 | 0.9172135 | 0.8315757 | 0.6542549 | 0.001018143 | 0.0009230821 | 0.0007262489 |  | 0.04081633
420 | 2024.01.17 | 0.001092825 | 1570 | 3 | 0.09271756 | 11418 | 0.3507875 | 9986505 | 0.4426931 | 0.4104506 | 0.347307 | 0.0004837861 | 0.0004485507 | 0.0003795458 |  | 0.04081633
400 | 2024.01.17 | 0.001067987 | 1621 | 3 | 0.1795655 | 175647 | 0 | 1 | 0.1794633 | 0.174526 | 0.1016176 | 0.0001916645 | 0.0001863916 | 0.0001085263 |  | 0.03921569
380 | 2024.01.17 | 0.0008637634 | 2470 | 3 | 0.07191335 | 20000076 | 0 | 1 | 0.07191299 | 0.07189538 | 0.07155469 | 6.211581e-05 | 6.210059e-05 | 6.180632e-05 | _1 | 0.03921569 | removed 6720 because exceptionally noisy | something weird with power density between these two
380 | 2024.01.17 | 0.0008335291 | 2075 | 3 | 0 | 1 | 0 | 1 | [6 empty] | _2 | 0.03191489
370 | 2024.01.17 | 0.0005522392 | 3064 | 3 | 0.08901826 | 143918 | 0 | 1 | 0.08895643 | 0.08597869 | 0.04443384 | 4.912523e-05 | 4.748081e-05 | 2.453811e-05 |  | 0.03636364
390 | 2024.01.18 | 0.0009190785 | 1766 | 3 | 0.02385741 | 6767 | 0.1065796 | 219455 | 0.1300385 | 0.1155743 | 0.06757366 | 0.0001195156 | 0.0001062218 | 6.21055e-05 |  | 0.122449
430 | 2024.01.18 | 0.001105129 | 1522 | 3 | 0.7858684 | 200975 | 0 | 1 | 0.7854774 | 0.7665582 | 0.4778109 | 0.0008680536 | 0.0008471454 | 0.0005280425 |  | 0.03636364
450 | 2024.01.18 | 0.00105909 | 1741 | 3 | 0.6998175 | 850000000 | 0 | 1 | 0.6998174 | 0.6998133 | 0.6997351 | 0.0007411694 | 0.0007411651 | 0.0007410823 |  | 0.04901961
360 | 2024.01.18 | 0.0002621985 | 6431 | 3 | 0.1047839 | 233980 | 0 | 1 | 0.1047392 | 0.1025685 | 0.06834125 | 2.746245e-05 | 2.689332e-05 | 1.791897e-05 |  | 0.04901961
350 | 2024.01.18 | 0.0003103715 | 6534 | 3 | 0.0907063 | 711184 | 0 | 1 | 0.09069355 | 0.09007082 | 0.07880813 | 2.81487e-05 | 2.795542e-05 | 2.44598e-05 |  | 0.04081633
460 | 2024.01.18 | 0.001135208 | 1538 | 3 | 0.05588553 | 15839 | 0.2591935 | 1803453 | 0.314713 | 0.299233 | 0.2453139 | 0.0003572647 | 0.0003396917 | 0.0002784823 |  | 0.04081633
410 | 2024.01.19 | 0.001156406 | 1480 | 3 | 0.1164667 | 2619 | 0.2888252 | 175349 | 0.4007641 | 0.2979673 | 0.1632904 | 0.0004634461 | 0.0003445713 | 0.0001888301 |  | 0.04
493 | 2024.01.19 | 0.001080867 | 1531 | 3 | 0.1993014 | 15021 | 0.4659296 | -1460261391 | 0.6639086 | 0.6088035 | 0.4662175 | 0.0007175972 | 0.0006580358 | 0.0005039194 |  | 0.01333333
310 | 2023.10.30 |  |  |  | 0 | 1 | 0 | 1 | [7 empty] | 0.01333333
330 | 2023.10.31 |  |  |  | 0 | 1 | 0 | 1

## 2023MicroscopeScan
early 2023 | TA_dOD_spectrum_SQIB_1p_PMMA_compZhong2020
wav | dOD / mOD | rel dOD
375 | 0.015 | 0.005478451
400 | 0.021 | 0.007669832
450 | 0.347 | 0.1267348
470 | 0.545 | 0.1990504
502 | 0.518 | 0.1891892
510 | 0.571 | 0.2085464
520 | 0.125 | 0.04565376
530 | 0 | 0
540 | 0 | 0
550 | -0.067 | -0.02447042
560 | -0.038 | -0.01387874
570 | -0.037 | -0.01351351
579 | -0.15 | -0.05478451
590 | -0.433 | -0.1581446
600 | -0.337 | -0.1230825
610 | -0.239 | -0.08728999
620 | -0.681 | -0.2487217
630 | -0.502 | -0.1833455
642 | -2.895 | -1.057341
654 | -1.809 | -0.6607012
660 | -5 | -1.82615
670 | -4.166 | -1.521549
680 | -2.738 | -1
690 | -0.188 | -0.06866326
700 | -0.576 | -0.2103725
720 | -0.269 | -0.0982469
740 | -0.164 | -0.05989774
760 | -0.064 | -0.02337473
780 | -0.01 | -0.003652301
800 | 0 | 0
820 | -0.017 | -0.006208912
840 | -0.014 | -0.005113221
860 | 0 | 0
880 | 0 | 0
900 | 0 | 0
790 | 0 | 0
810 | 0 | 0
830 | 0 | 0
850 | 0 | 0
870 | 0 | 0
890 | 0 | 0

## CompensationTest
Data from (653/493) | 2024.01.19 | Pump Power / µW | Probe Power / µW | Pump peak radiance / W/m^2 | Correction Factor / [dOD*m^2/W] | dOD / mOD | dOD corr / mOD |  | Probe xFWHM / px | Probe yFWHM / px
Standard(Caution) | 6774 | 2.5e-06 | 4e-07 | 1531 | 0.001080867 | 0.62 | 0.0006701378 | 1 | 4.34 | 4.33
Wide | 6776 | 2.5e-06 | 4e-07 | 1552 | 0.001948201 | 0.312 | 0.0006078387 | 0.9070354 | 8.11 | 7.23
Thin | 6777 | 2.5e-06 | 4e-07 | 1565 | 0.0009077575 | 0.732 | 0.0006644785 | 0.991555 | 3.54 | 3.41
Shifted | 6775 | 2.5e-06 | 4e-07 | 1572 | 0.001866662 | 0.24 | 0.0004479989 | 0.6685176 | 4.44 | 4.32
8.974935e-05

## Degradation493nm
2024.01.19 | lamb / nm | TA_fourier_ | time | delta time | dOD / mOD |  | Pump power density W/m^2
Pump | 653 | 6778 | 15:45 | 0:00 | 0.606 |  | 1577
Probe | 493 | 6779 | 15:48 | 0:03 | 0.595 | #NAME?
|  | 6780 | 15:51 | 0:07 | 0.576
|  | 6781 | 15:55 | 0:10 | 0.57
|  | 6782 | 15:58 | 0:14 | 0.559
|  | 6783 | 16:01 | 0:17 | 0.553
|  | 6784 | 16:05 | 0:20 | 0.542
|  | 6785 | 16:08 | 0:24 | 0.527
|  | 6786 | 16:12 | 0:27 | 0.529
|  | 6787 | 16:15 | 0:31 | 0.524

## ZhengScan
10 ps |  |  | 0,07 ps
wav | Int | Int / rel 680 nm | wav | Int | Int / rel 680
430.3718 | 0.003309709 | 0.1710794 | 449.3123 | -0.02010485
435.9426 | 0.005694525 | 0.2943509 | 449.3123 | -0.03455828
446.8055 | 0.008079342 | 0.4176224 | 455.4401 | -0.02014098
450.1479 | 0.008079342 | 0.4176224 | 455.4401 | -0.03444988
458.2255 | 0.007681872 | 0.3970771 | 460.7323 | -0.0200913
465.746 | 0.006489464 | 0.3354414 | 460.7323 | -0.03464862
469.367 | 0.006489464 | 0.3354414 | 501.1201 | 0.02850927 | 1.697901
492.207 | 0.00887428 | 0.4587129 | 625.3475 | -0.01285405 | -0.7655371
499.4489 | 0.01841355 | 0.9517989 | 633.1465 | -0.03739116 | -2.226872
500.8018 | -0.03484735 |  | 635.6534 | -0.04597649 | -2.738182
504.7411 | 0.01851291 | 0.9569353 | 637.8817 | -0.05491956 | -3.270796
505.2982 | -0.03484735 |  | 640.1099 | -0.06455819 | -3.844835
509.7548 | -0.03484735 |  | 642.2825 | -0.07491227 | -4.461484
510.1447 | 0.009669219 | 0.4998034 | 643.8105 | -0.08424712 | -5.017432
513.0972 | -0.03484735 |  | 647.0734 | -0.09478573 | -5.645071
622.5621 | -0.01258907 | -0.6507307 | 649.0231 | -0.103742 | -6.178474
631.2366 | -0.02229868 | -1.152622 | 653.9904 | -0.1088319 | -6.481603
634.6321 | -0.02729543 | -1.410905 | 657.9363 | -0.1022333 | -6.08862
638.2995 | -0.03474798 | -1.796129 | 664.3426 | -0.07459429 | -4.442547
641.5026 | -0.04231978 | -2.187516 | 671.0275 | -0.04557902 | -2.71451
644.0095 | -0.04865941 | -2.515212 | 673.8129 | -0.03508583 | -2.089576
646.1449 | -0.05485331 | -2.835376 | 676.5983 | -0.02554657 | -1.521454
648.466 | -0.0614778 | -3.177797 | 679.9407 | -0.01679089 | -1
650.8336 | -0.06793668 | -3.511657 | 685.6971 | -0.007819434 | -0.4656951
653.7582 | -0.07399809 | -3.824972
657.5185 | -0.07837025 | -4.05097
661.5573 | -0.07598543 | -3.927698
664.3426 | -0.0706196 | -3.650338
666.8495 | -0.06346515 | -3.280523
681.6119 | -0.01934605 | -1
685.6971 | -0.01258907 | -0.6507307
688.8539 | -0.009409311 | -0.4863687

## PowerVar
| Pump Power / µW | d Pump Power / µW | Probe Power / µW | d Probe Power / µW | Correction Factor | peak radiance / µW/m^2 | dOD / mOD |  |  |  |  | Corr Factor * 1µW | 0.001333669
6615-6617 | 1.05 | 0.05 | 1 | 0.1 | 0.001270161 |  | -0.147 | 1 | -0.147 | -0.14 | -0.0001867136
6618-6620 | 1.05 | 0.05 | 2 | 0.1 | 0.001270161 |  | -0.14 | 0.952381 | -0.147 | -0.1333333 | -0.0001778225
6630-6632 | 1.05 | 0.05 | 0.5 | 0.05 | 0.001270161 |  | -0.169 | 0.9070295 | -0.1863225 | -0.1609524 | -0.0002146572
6636-6638 | 5.5 | 0.01 | 0.5 | 0.05 | 0.0002424852 |  | -0.845 | 1 | -0.845 | -0.1536364 | -0.0002049
6639-6641 | 7.5 | 0.1 | 0.5 | 0.05 | 0.0001778225 |  | -1.167 | 0.952381 | -1.22535 | -0.16338 | -0.0002075189
6642-6644 | 10 | 0.2 | 0.5 | 0.05 | 0.0001333669 |  | -1.465 | 0.9070295 | -1.6151625 | -0.16151625 | -0.0001953825
6645-6647 | 7.5 | 0.2 | 1 | 0.05 | 0.0001778225 |  | -1.06 | 1 | -1.06 | -0.1413333 | -0.0001884919
6648-6650 | 7.5 | 0.2 | 4 | 0.05 | 0.0001778225 |  | -0.954 | 0.952381 | -1.0017 | -0.13356 | -0.0001696427
6651-6653 | 7.5 | 0.2 | 2 | 0.05 | 0.0001778225 |  | -0.922 | 0.9070295 | -1.016505 | -0.135534 | -0.0001639523

## AspectRatio
Data from | 2023.12.21 | Pump Power / µW | Probe Power / µW | Correction Factor *1 µW | Correction Factor / [dOD*m^2/W] | dOD / mOD | dOD corr / mOD | Pos (-2.2 mOD normal) | comment
| 6582-6584 | 7.5 | 2 | 0.002069214 | 0.0002758953 | -0.626 | -0.0001727104 | -2.2 | nearby strong spot
| 6591-6593 | 7.5 | 2 | 0.003011455 | 0.0004015273 | -1.28 | -0.0005139549 | -2.2 | very homogenous
| 6594-6596 | 5.5 | 2 | 0.003011455 | 0.0005475372 | -0.773 | -0.0004232463 | -2.2 | same spot as 6591
| 6598-6600 | 7.5 | 2 | 0.00171344 | 0.0002284587 | -1.136 | -0.0002595291 | -2.9 | highest nearby -3.7
| 6601-6603 | 7.5 | 2 | 0.001344603 | 0.0001792805 | -0.724 | -0.0001297991 | -2.1 | exceptional
| 6606-6608 | 7.5 | 2 | 0.001344603 | 0.0001792805 | -0.789 | -0.0001414523 | -2.1 | area above great, but missing lower part
| 6609-6611 | 5.4 | 2 | 0.001344603 | 0.0002490006 | -0.577 | -0.0001436734 | -2.1 | same spot as 6606
| 6612-6614 | 2.5 | 2 | 0.0016931 | 0.00067724 | -0.654 | -0.0004429149 | -2.1 | same spot as 6609, 6606